## UYF.UY型
| Ⅰ |  |  |  |  | Ⅱ |  |  | Ⅲ |  |  | Ⅳ
型号 |  | 形状 | 毛重 | 尺寸(mm) | [6 empty] | 有效参数 | [6 empty] | 净重（g）
|  |  |  | A | Bmin |  | C | D | E | F | C1mm | -1 | Lemm | Aemm | 2 | Vemm | 3
UYF9.6/3138 |  | Ⅰ |  | 31.2±0.6 | 14 |  | 7.6±0.2 | 9.6±0.3 | 11.3±0.3 | 19.1±0.3 | 1.47 |  | 100.4 | 68.47 |  | 6887.1 |  | 42
UYF9.6/3156 |  | Ⅰ |  | 31.2±0.6 | 13.5 |  | 7.6±0.2 | 9.6±0.3 | 20.1±0.3 | 28.0±0.3 | 1.95 |  | 134.7 | 68.9 |  | 9282.4 |  | 50
UYF10/3549 |  | Ⅱ |  | 35.0±0.6 | 17.3 |  | 7.6±0.2 | 9.6±0.3 | 16.9±0.3 | 24.5±0.3 | 1.89 |  | 129.1 | 68 |  | 8782 |  | 48
UYF10/3144 |  | Ⅱ |  | 31.4±0.6 | 12.7 |  | 8.1±0.2 | 9.9±0.3 | 14.5±0.3 | 22.3±0.3 | 1.5 |  | 111.1 | 73.5 |  | 8163.2 |  | 48
UYF10/3159 |  | Ⅱ |  | 31.4±0.6 | 12.7 |  | 8.1±0.2 | 9.9±0.3 | 21.5±0.3 | 29.8±0.3 | 1.8 |  | 139.9 | 75.2 |  | 10529.4 |  | 54
UYF11.5/3558 |  | Ⅰ |  | 34.5±0.6 | 12.9 |  | 9.5±0.3 | 11.5±0.2 | 19.1±0.2 | 29.1±0.3 | 1.3 |  | 135.9 | 104.6 |  | 14217.8 |  | 71
UYF11.5/3662 |  | Ⅰ |  | 35.5±0.6 | 13.9 |  | 9.5±0.3 | 11.5±0.2 | 21.0±0.2 | 31.0±0.3 | 1.39 |  | 145.5 | 104.6 |  | 15229.5 |  | 75
UYF12/3560 |  | Ⅰ |  | 35.3±0.6 | 14 |  | 9.3±0.2 | 12.0±0.2 | 20.5+0.5 | 30.0+0.5 | 1.33 |  | 143.6 | 108.2 |  | 15549.6 |  | 86
UYF12.5/3570 |  | Ⅱ | 100 | 36.0±0.6 | 12.5 |  | 9.9±0.2 | 12.5±0.2 | 24.8±0.2 | 34.8±0.2 | 1.33 |  | 159.6 | 119.8 |  | 19126.8 |  | 93.5
UYF12/3670 |  | Ⅱ | 93
UYF13/3560 |  | Ⅲ | 91 | 35.0±0.6 | 11.8 |  | 9.9±0.3 | 12.9±0.3 | 20.8±0.3 | 30.8±0.3 | 1.1 |  | 140.1 | 126.3 |  | 17504.6 |  | 85
UYF13/3566 |  | Ⅲ | 94 | 35.0±0.6 | 11.8 |  | 9.9±0.3 | 12.9±0.3 | 22.5±0.3 | 32.5±0.3 | 1.14 |  | 140.1 | 126.4 |  | 18101.4 |  | 88
UYF13/3661 |  | Ⅲ | 93 | 36.0±0.6 | 12.5 |  | 9.9±0.3 | 12.9±0.3 | 20.8±0.3 | 30.8±0.3 | 1.14 |  | 144.1 | 126.3 |  | 18204.6 |  | 87.5
UYF13/3666 |  | Ⅲ | 94 | 36.0±0.6 | 12.5 |  | 9.9±0.3 | 12.9±0.3 | 22.5±0.3 | 32.5±0.3 | 1.19 |  | 151.1 | 126.4 |  | 19101.4 |  | 91.5
UYF13/3670 |  | Ⅲ | 105 | 36.0±0.6 | 12.5 |  | 9.9±0.3 | 12.9±0.3 | 24.8±0.3 | 34.8±0.3 | 1.27 |  | 160.2 | 126.4 |  | 20252.1 |  | 100
UYF13/3866 |  | Ⅱ | 107 | 38.0±0.8 | 13.8 |  | 11.0±0.3 | 12.9±0.3 | 22.5±0.3 | 33.0±0.3 | 1.16 |  | 154.5 | 132.9 |  | 20534.4 |  | 101
UYF13/3868 |  | Ⅱ | 112 | 38.0±0.8 | 13.8 |  | 11.0±0.3 | 12.9±0.3 | 23.5±0.3 | 34.0±0.3 | 1.19 |  | 158.5 | 133 |  | 21079.6 |  | 105
UYF13.8/3864 |  | Ⅱ | 105 | 38.8±0.9 | 14 |  | 12.0±0.3 | 13.8±0.3 | 22.0±0.4 | 34.0±0.4 | 1 |  | 156 | 155.5 |  | 24312 |  | 105
UYF14/3867 |  | Ⅰ |  | 38.5±0.6 | 13.5 |  | 10.5±0.3 | 14.0±0.3 | 22.5±0.3 | 33.5±0.3 | 1.06 |  | 156 | 146.7 |  | 22893.9 |  | 118
UYF14/3963 |  | Ⅰ |  | 38.9±0.6 | 13.4 |  | 10.9±0.3 | 14.0±0.3 | 21.3±0.3 | 31.8±0.3 | 1.02 |  | 150.4 | 146.7 |  | 22066.1 |  | 108
UYF14.5/4163 |  | Ⅰ |  | 40.5±0.6 | 13.4 |  | 12.0±0.3 | 14.5±0.3 | 20.5±0.3 | 31.5±0.3 | 0.91 |  | 146.9 | 162.4 |  | 23869.6 |  | 117
UYF14.5/4369 |  | Ⅰ |  | 40.5±0.6 | 16 |  | 12.0±0.3 | 14.5±0.3 | 22.5±0.3 | 34.5±0.3 | 0.98 |  | 163.5 | 166.3 |  | 27188.9 |  | 132
UYF15/4268 |  | Ⅲ | 142 | 41.2±0.8 | 14.5 |  | 12.0±0.3 | 14.9±0.3 | 22.5±0.3 | 34.2±0.3 | 0.93 |  | 160.6 | 171.2 |  | 27497.7 |  | 134
UYF15/4275 |  | Ⅲ | 152 | 41.2±0.8 | 14.5 |  | 12.0±0.3 | 14.9±0.3 | 25.5±0.3 | 37.5±0.3 | 1 |  | 174.6 | 174.4 |  | 30462.4 |  | 141
UYF15/4066 |  | Ⅰ |  | 40.3±0.8 | 13.2 |  | 11.5±0.3 | 15.0±0.3 | 21.5±0.3 | 33.0±0.3 | 0.91 |  | 153.9 | 168.8 |  | 25979.1 |  | 125
UYF15/4069 |  | Ⅱ |  | 40.3±0.8 | 13.2 |  | 11.5±0.3 | 15.0±0.3 | 22.5±0.3 | 34.5±0.3 | 0.93 |  | 158.6 | 171.1 |  | 27142.3 |  | 128
UYF15/4376 |  | Ⅱ |  | 42.5±0.8 | 14.4 |  | 12.0±0.3 | 15.0±0.3 | 26.0±0.3 | 38.0±0.3 | 1.01 |  | 175.1 | 173.9 |  | 30454.6 |  | 148
UYF15/4369 |  | Ⅱ |  | 42.5±0.8 | 14.4 |  | 12.0±0.3 | 15.0±0.3 | 22.5±0.3 | 34.5±0.3 | 0.93 |  | 161.1 | 173.8 |  | 28012.3 |  | 142
UYF16/4376 |  | Ⅱ |  | 43.0±0.8 | 14.5 |  | 12.0±0.3 | 15.9±0.3 | 25.5±0.3 | 38.0±0.3 | 0.91 |  | 175.5 | 192.2 |  | 33734 |  | 164
UYF16/4374 |  | Ⅱ |  | 43.0±0.8 | 14.5 |  | 12.0±0.3 | 16.0±0.3 | 25.5±0.3 | 37.5±0.3 | 0.92 |  | 174.6 | 189.7 |  | 33136.3 |  | 160
UYF17/4677 |  | Ⅱ |  | 46.2±0.8 | 15 |  | 16.7±0.3 | 13.3±0.3 | 25.6±0.3 | 38.5±0.3 | 0.85 |  | 212 | 180 |  | 38236.3 |  | 195
UY10/3244 |  | Ⅳ | 44.6 | 32.0±0.6 | 12.5 |  | 10.0±0.2 | \ | 14.0±0.3 | 22.0±0.3 | 1.45 |  | 108.9 | 75.1 |  | 8178.2 |  | 42
UY12/4257 |  | Ⅳ |  | 41.5±1.0 | 19 |  | 11.7±0.3 | \ | 19.0±0.4 | 28.5±0.3 | 1.369 |  | 148.5 | 108.2 |  |  |  | 68
UY12/4035 |  | Ⅳ | 57 | 39.0±1.0 | 16 |  | 11.7±0.3 | \ | 6.8±0.3 | 17.6±0.3 | 1.124 |  | 96.4 | 85.4 |  | 8240 |  | 52
UY16/5858 |  | Ⅳ | 167 | 58.0±0.8 | 25.5 |  | 16.0±0.2 | \ | 17.0±0.3 | 29.0±0.3 | 0.84 |  | 164.8 | 194.7 |  | 32097.5 |  | 148
UY16/5860 |  | Ⅳ | 169 | 58.0±0.8 | 25.5 |  | 16.0±0.2 | \ | 18.0±0.3 | 30.0±0.3 | 0.86 |  | 167 | 195.1 |  | 32584.3 |  | 151
UY16/6060 |  | Ⅳ | 173 | 60.0±0.8 | 27.5 |  | 16.0±0.3 | \ | 18.0±0.3 | 30.0±0.3 | 0.88 |  | 171 | 194.9 |  | 33335 |  | 150
UY16/6062 |  | Ⅳ | 177 | 60.0±0.8 | 27.5 |  | 16.0±0.2 | \ | 19.0±0.3 | 31.0±0.3 | 0.9 |  | 175.1 | 195.1 |  | 34160.9 |  | 153
UY70 |  | Ⅳ |  | 69.7±1.4 | 37.5 |  | 15.9±0.3 | \ | 19.0±0.5 | 31.7±0.3 | 1.07 |  | 194.7 | 181.4 |  | 35330 |  | 168
UY14/6429 |  | Ⅳ | 135 | 64.0±1.5 | 36 |  | 13.6±0.3 | \ | 18.0±0.5 | 29.0±0.5 | 1.26 |  | 185 | 147 |  | 34161 |  | 123
UY74 |  | Ⅳ | 256 | 72.5±1.5 | 37.8 |  | 17.6±0.4 | \ | 19.0±0.5 | 35.3±0.5 | 0.827 |  | 207 | 250.6 |  | 51938 |  | 0
UY22 |  | Ⅳ | 646 | 101.0±2.0 | 55 |  | 22±0.5 | \ | 33.0±0.6 | 51.0±0.6
UY30 |  | Ⅳ | 1198 | 98.0±2.0 | 40 |  | 29.0±0.5 | \ | 41.5±0.5 | 66.0±0.5 | 0.477 |  | 330.8 | 691.9 |  | 228500 |  | 0
UY42 |  | Ⅳ | 3160 | 121±2.0 | 38 |  | 42.0±1.0 | \ | 55.5±0.5 | 89.7±0.5 | 0.298 |  | 422.8 | 1419 |  | 600000

## URS型
|  |  |  | Ⅰ图 |  |  |  |  | Ⅱ图
型号 | 图 形 | 毛重 | 外观尺寸(mm) | [6 empty] | 有效参数
|  |  | A | B | C | D | E | F | G | C1 | Ae | Le | Ve | ZP40 | 净重（g）
URS15.3 | Ⅰ | 5.6 | 15.3±0.3 | 6.6±0.3 | 7.0±0.2 | 12.2±0.3 | 3.8±0.2 | 6.8±0.2 | \ | 1.18 | 31 | 37.4 | 1150 | 1800 | 5.2
URS17 | Ⅱ |  | 16.8±0.2 | 7.1±0.2 | 7.0±0.2 | 5.0±0.2 | 9.0±0.2 | 4.3±0.15 | 2.8±0.2 | 2.33 | 19.6 | 45.7 | 897 | 800 | 4.9
URS18 | Ⅱ |  | 18.0±0.5 | 11.0±0.3 | 11.0±0.3 | 7.5±0.2 | 6.15min | 7.5±0.3 | 4.0±0.2 | 1.35 | 42 | 56.6 | 2375 | 1500 | 13.1
URS18.5 | Ⅱ | 13 | 18.5±0.5 | 11.4±0.3 | 10.0±0.3 | 7.0±0.3 | 7.0min | 7.4±0.3 |  | 1.48 | 39.5 | 58.5 | 2310 | 1200 | 12.8
URS19.8 | Ⅱ |  | 19.85±0.4 | 11.8±0.2 | 13.05±0.3 | 8.0±0.15 | 8.85±0.4 | 8.6±0.2 |  | 1.52 | 43 | 65.2 | 2800 | 1200 | 15.5
URS25 | Ⅱ |  | 25.25±0.5 | 10.0±0.2 | 19.8±0.3 | 9.5±0.2 | 12.0min | 6.5/+0.3/-0.2 |  | 0.95 | 69 | 65.6 | 4542 | 2000 | 25.1
URS28 | Ⅱ |  | 27.8±0.5 | 21.2±0.2 | 13.6±0.3 | 11.2±0.3 | 9.0±0.4 | 13.3±0.3 | 7.5±0.3 | 0.96 | 102.4 | 98.2 | 10052 | 2200 | 55.5

## UU.UF
型号 | 毛重 | 尺寸(mm) | [5 empty] | 型号 | 有效参数 | [6 empty] | AL±25%(nH/N^2) |  |  |  | 净重（g）
|  | A | Bmin | C | D | E | F |  | C1mm | -1 | Lemm | Aemm | 2 | Vemm | 3 | ZP40 | ZH5K | ZH7K | ZH10K
UF9.8 |  | 9.8±0.3 | 4.1 | 2.8±0.2 | 2.7±0.2 | 4.2±0.2 | 7.1±0.2 | UU9.8 | 4.46 |  | 34.1 | 7.7 |  | 262 |  | 440 | 800 | 900 | 1200 | 1.3
UF10.5 |  | 10.5±0.3 | 5.2 | 2.5±0.2 | 5.0±0.2 | 5.35±0.2 | 7.85±0.25 | UU10.5 | 3.22 |  | 40.3 | 12.5 |  | 503 |  | 650 | 930 | 1170 | 1690 | 2.5
UF15 |  | 15.0±0.4 | 5.4 | 4.6±0.2 | 6.4±0.2 | 6.5±0.2 | 11.4±0.3 | UU15 | 1.74 |  | 52.5 | 30.1 |  | 1580 |  | 1400 | 1900 | 3000 |  | 8
UF15.2 | 9.8 | 15.2±0.4 | 5 | 5.0±0.2 | 6.5±0.25 | 6.0±0.3 | 11.2±0.4 | UF15.2 | 1.53 |  | 50.4 | 32.9 |  | 1660 |  | 1400 |  |  |  | 8.2
UF15.7 |  | 15.7±0.4 | 6.7 | 4.5±0.2 | 6.0±0.2 | 6.0±0.3 | 9.7±0.25 | UU15.7 | 2.02 |  | 49.9 | 24.8 |  | 1240 |  | 1000 | 2600 | 3250 |  | 6.7
UF16 |  | 16.0±0.4 | 6.8 | 4.5±0.2 | 5.9±0.2 | 6.0±0.2 | 10.0±0.3 | UU16 | 2.03 |  | 51.2 | 25.1 |  | 1290 |  | 1000 | 1600 | 2080 | 2700 | 6.9
UF17 |  | 17.0±0.4 | 6.1 | 4.5±0.2 | 6.0±0.2 | 11.8±0.3 | 15.5±0.3 | UU17 | 2.99 |  | 75.6 | 25.3 |  | 1910 |  | 890 | 1750 | 2600 | 3200 | 9
UF19 |  | 19.7±0.4 | 7.4 | 6.0±0.2 | 6.0±0.2 | 11.7±0.3 | 17.7±0.3 | UF19 | 2.25 |  | 81 | 36 |  | 2920 |  | 1000 | 1590 | 2080 |  | 15
UF25 |  | 25.4±0.5 | 12.4 | 6.35±0.25 | 6.35±0.25 | 9.65±0.2 | 16.0±0.3 | UF25 | 2.08 |  | 83.9 | 40.3 |  | 3390 |  | 1100 |  | 2600 |  | 16.5
UF30 |  | 30.0±0.5 | 17.3 | 6.1±0.2 | 6.25±0.15 | 6.2±0.25 | 12.7±0.15 | UF30 | 2.06 |  | 80.4 | 39.1 |  | 3140 |  | 1050 |  | 2800 |  | 17
UF33 |  | 33.0±0.5 | 18 | 7.2±0.2 | 7.2±0.2 | 6.2±0.25 | 13.8±0.15 | UF33 | 1.59 |  | 85.7 | 53.7 |  | 4600 |  | 1360 |  | 3000 |  | 23
UF53/50 | 280 | 53.0±1.0 | 32.5 | 10.0±0.3 | 19.0±0.5 | 35.0±0.5 | 50.0±0.5 | UF53/50 | 1.13 |  | 240 | 211 |  | 50170 |  | 2000 |  |  |  | 250
UF53/51 | 400 | 53.0±1.0 | 18.4 | 17.0±0.3 | 19.0±0.5 | 32.0±0.5 | 51.0±0.5 | UF53/51 | 0.666 |  | 222.5 | 334 |  | 74150 |  | 3300 |  |  |  | 360
UF64 | 1240 | 65.0±1.5 | 24.4 | 20.0±0.5 | 40.0±0.5 | 43.±0.7 | 63.5±1.0 | UF64 | 0.355 |  | 286 | 8.6 |  | 230000 |  | 6400 |  |  |  | 1100
UF66 | 1056 | 66.0±1.5 | 25 | 19.5±0.5 | 39.6±0.6 | 36.5±1.0 | 55.0±1.0 | UF66 | 0.342 |  | 260 | 759 |  | 197000 |  | 6000 |  |  |  | 925
UF72 | 1186 | 72.0±1.5 | 29.5 | 20.5±0.3 | 40.0±0.5 | 38.0±0.5 | 58.5±0.5 | UF72 | 0.34 |  | 281 | 828 |  | 233000 |  | 5000 |  |  |  | 1070
UF74A | 355 | 74.0±1.5 | 39 | 17.0±0.5 | 18.0±0.5 | 20.0±0.5 | 37.0±0.5 | UF74A | 0.697 |  | 213.5 | 305.9 |  | 65250 |  | 3000 |  |  |  | 330
UF80/64.5 | 1048 | 80.0±2.0 | 36 | 21.5±0.5 | 29.5±0.5 | 43.0±0.5 | 64.5±0.5 | UF80A | 0.4937 |  | 312.5 | 632.9 |  | 197812 |  | 4500 |  |  |  | 970
UF80/85 | 1640 | 80.0±2.0 | 40 | 20.0±0.5 | 40.0±1.0 | 65.0±1.0 | 85.0±1.0 | UF80B | 0.543 |  | 435 | 801 |  | 348000 |  | 5500 |  |  |  | 1500
UF93 | 1580 | 93.0±2.5 | 36.5 | 28.0±0.5 | 28.0±0.5 | 49.5±1.0 | 79.0±1.0 | UF93 | 0.454 |  | 362 | 797 |  | 289000 |  | 5000 |  |  |  | 1450
UF96 | 1726 | 96.0±3.0 | 37 | 30.0±0.5 | 30.0±0.5 | 50.0±0.5 | 80.5±0.5 | UF96 | 0.41 |  | 369 | 900 |  | 331695 |  | 5000 |  |  |  | 1490
UF100 |  | 100.0±3.0 | 36.7 | 30.5±0.5 | 30.0±1.0 | 45.0±1.0 | 70.5±1.0 | UF100 | 0.447 |  | 353 | 895 |  | 316000 |  | 5100 |  |  |  | 1670
UF105 | 2810 | 105.0±3.0 | 39 | 30.0±0.5 | 40.0±1.0 | 65.0±1.0 | 95.0±1.0 | UF105 | 0.391 |  | 471 | 1200 |  | 564000 |  | 6500 |  |  |  | 2700
UF120/80 | 2620 | 120.0±3.0 | 59 | 30.0±0.5 | 40.0±1.5 | 50.0±1.0 | 80.0±1.0 | UF120A | 0.343 |  | 406.96 | 1184.62 |  | 482098 |  | 6100 |  |  |  | 2290
UF120/117 | 3550 | 120.0±3.0 | 59 | 30.0±0.5 | 40.0±1.5 | 87.0±1.0 | 117.0±1.0 | UF120B | 0.47 |  | 564 | 1200 |  | 677000 |  | 4800 |  |  |  | 3020

## RM型
型号 | 毛重 | 尺寸(mm) | [8 empty] | 型号 | 有效参数 | [6 empty] | AL±25%(nH/N^2) |  |  | 净重（g）
|  | A1 | A | B | C | D | E | F | Gmin | H参考 |  | C1mm | -1 | Lemm | Aemm | 2 | Vemm | 3 | ZP40 | ZH7K | ZH10K
RM4 |  | 9.6±0.2 | 10.75±0.25 | 8.15±0.2 | 4.5±0.1 | 3.8±0.1 | 3.6±0.1 | 5.2±0.1 | 5.8 | 9.0±0.2 | RM4 | 1.69 |  | 23.3 | 13.8 |  | 322 |  | 950 | 2450 | 3500 | 2.8
RM5 |  | 12.05±0.25 | 14.65±0.3 | 10.4±0.2 | 6.6±0.2 | 4.8±0.1 | 3.25±0.1 | 5.2±0.1 | 6 | 9.1±0.2 | RM5 | 0.935 |  | 23.2 | 24.8 |  | 574 |  | 1700 | 4700 | 6700 | 3.3
RM6 | 5.6 | 14.4±0.3 | 17.55±0.35 | 12.65±0.25 | 8.0±0.2 | 6.3±0.1 | 4.1±0.1 | 8.8±0.1 | 8.8 | 10.3±0.3 | RM6 | 0.784 |  | 29.2 | 37 |  | 1090 |  | 2150 | 6000 | 8600 | 4.9
RM8 | 13.6 | 19.3±0.4 | 22.7±0.5 | 17.3±0.3 | 10.7±0.3 | 8.4±0.2 | 5.5±0.1 | 11.4±0.5 | 9.5 | 14.3±0.3 | RM8 | 0.604 |  | 38.4 | 63 |  | 2440 |  | 3300 | 8750 | 12500 | 12
RM10 | 24 | 24.1±0.6 | 27.8±0.7 | 21.6±0.5 | 13.2±0.3 | 10.7±0.2 | 6.3±0.2 | 9.3±0.1 | 10.9 | 16.2±0.3 | RM10 | 0.462 |  | 44.6 | 96.6 |  | 43100 |  | 4000 | 11200 | 16000 | 22
RM12 |  | 29.2±0.6 | 36.7±0.7 | 25.5±0.5 | 15.8±0.3 | 12.6±0.2 | 8.5±0.2 | 12.2±0.1 | 12.9 | 21.6±0.3 | RM12 | 0.388 |  | 56.6 | 146 |  | 8340 |  | 5000 | 13000 | 17700 | 45
RM14 | 77 | 34.1±0.6 | 41.5±0.7 | 29.6±0.6 | 18.7±0.3 | 14.7±0.3 | 10.6±0.1 | 15.5±0.1 | 17 | 27.0±0.3 | RM14 | 0.353 |  | 70 | 198 |  | 13900 |  | 5700 | 14500 | 19600 | 67

## P型
型号 | 毛重 | 尺寸(mm) | [6 empty] | 型号 | 有效参数 | [6 empty] | AL±25%(nH/N^2) | 净重（g）
|  | A | B | C | D | E | F | G |  | C1mm | -1 | Lemm | Aemm | 2 | Vemm | 3 | ZP40
P7/4 |  | 7.25±0.15 | 5.9±0.1 | 2.95±0.05 | 1.4±0.05 | 1.45±0.05 | 2.05±0.15 | 1.61±0.1 | P7/4 | 1.43 |  | 10 | 7 |  | 70 |  | 950 | 0.5
P9/5 |  | 9.15±0.15 | 7.65±0.15 | 3.8±0.1 | 2.05±0.05 | 1.9±0.05 | 2.65±0.05 | 2.0±0.2 | P9/5 | 1.24 |  | 12.5 | 10.1 |  | 126 |  | 1100 | 0.8
P11/7 |  | 11.1±0.2 | 9.2±0.2 | 4.6±0.1 | 2.05±0.05 | 2.8±0.05 | 3.25±0.05 | 2.2±0.3 | P11/7 | 0.956 |  | 15.5 | 16.2 |  | 251 |  | 1500 | 1.8
P14/8 |  | 14.05±0.25 | 11.8±0.2 | 6.0±0.2 | 3.0±0.1 | 2.9±0.1 | 4.2±0.1 | 3.3±0.6 | P14/8 | 0.79 |  | 19.8 | 25.1 |  | 495 |  | 2000 | 3.2
P18/11 |  | 18.0±0.4 | 15.15±0.25 | 7.45±0.2 | 3.05±0.1 | 3.7±0.1 | 5.3±0.1 | 3.8±0.6 | P18/11 | 0.597 |  | 25.8 | 43.3 |  | 1120 |  | 2800 | 6
P22/13 |  | 21.6±0.4 | 18.2±0.3 | 9.25±0.2 | 4.45±0.15 | 4.7±0.1 | 6.75±0.1 | 3.8±0.6 | P22/13 | 0.497 |  | 31.5 | 63.4 |  | 2000 |  | 3500 | 12
P26/16 | 26 | 25.5±0.5 | 21.5±0.3 | 11.3±0.2 | 5.5±0.15 | 5.6±0.1 | 8.0±0.1 | 3.8±0.6 | P26/16 | 0.4 |  | 37.6 | 93.9 |  | 3530 |  | 4600 | 20
P30/19 | 40 | 30.0±0.5 | 25.4±0.4 | 13.3±0.2 | 5.5±0.15 | 6.6±0.1 | 9.45±0.1 | 4.3±0.6 | P30/19 | 0.33 |  | 45.2 | 137 |  | 6190 |  | 5700 | 34
P36/22 | 67 | 35.6±0.6 | 30.4±0.5 | 15.9±0.3 | 5.5±0.15 | 7.4±0.1 | 11.0±0.1 |  | P36/22 | 0.26 |  | 53.2 | 202 |  | 10700 |  | 7300 | 60
P48/30 | 148 | 47.5±0.5 | 40.8min | 19.2±0.4 | 5.8±0.2 | 10.6±0.3 | 14.8±0.3 | 8.4±0.6 | P48/30 | 0.23 |  | 72.7 | 313.4 |  | 22780 |  | 7300 | 134

## PQ型
型号 | 毛重 | 尺寸(mm) | [6 empty] | 型号 | 有效参数 | [6 empty] | AL±25%(nH/N^2) | 净重（g）
|  | A | Bmin | C | D | E | F | Gmin |  | C1mm | -1 | Lemm | Aemm | 2 | Vemm | 3 | ZP40
PQ20/16 | 15 | 20.5±0.4 | 18.0±0.4 | 8.8±0.2 | 14.0±0.4 | 5.2±0.2 | 8.1±0.1 | 12 | PQ20/16 | 0.605 |  | 37.4 | 62 |  | 2310 |  | 3300 | 13
PQ20/20 | 17 | 20.5±0.4 | 18.0±0.4 | 8.8±0.2 | 14.0±0.4 | 7.2±0.2 | 10.1±0.1 | 12 | PQ20/20 | 0.738 |  | 45.4 | 62 |  | 2790 |  | 3100 | 15
PQ26/15 |  | 26.5±0.5 | 22.5±0.45 | 12.0±0.2 | 19.0±0.45 | 3.0±0.1 | 7.4±0.1 | 15.5 | PQ26/15 | 0.296 |  | 36.2 | 122 |  | 4416 |  | 7300 | 26
PQ26/20 | 34 | 26.5±0.5 | 22.5±0.45 | 12.0±0.2 | 19.0±0.45 | 5.7±0.2 | 10.1±0.1 | 15.5 | PQ26/20 | 0.391 |  | 46.3 | 119 |  | 5490 |  | 6100 | 31
PQ26/25 | 40 | 26.5±0.5 | 22.5±0.45 | 12.0±0.2 | 19.0±0.45 | 8.0±0.2 | 12.4±0.2 | 15.5 | PQ26/25 | 0.472 |  | 55.5 | 118 |  | 6530 |  | 5200 | 36
PQM27/20 | 31
PQM27/25 | 37.2
PQ27/20 | 34.6 | 27.3±0.5 | 22.5min | 12.0±0.2 | 19.0±0.45 | 5.7±0.2 | 10.1±0.1 | 16 | PQ27/20 | 0.411 |  | 47.6 | 119 |  | 5490 |  | 6100 | 31.5
PQ27/25 | 41 | 27.3±0.5 | 22.5min | 12.0±0.2 | 19.0±0.45 | 8.1±0.2 | 12.5±0.2 | 16 | PQ27/25 | 0.481 |  | 56.8 | 118 |  | 6530 |  | 5200 | 36.5
PQ27.5/25 | 41.6 | 27.5±0.5 | 22.5min | 12.0±0.2 | 19.0±0.45 | 8.1±0.2 | 12.5±0.2 | 16 | PQ27/25 | 0.481 |  | 56.8 | 118 |  | 6530 |  | 5200 | 36.5
CQ28/20 | 56
PQ32/20 | 45 | 32.0±0.6 | 27.5±0.5 | 13.4±0.3 | 22.0±0.5 | 5.7±0.2 | 13.0±0.2 | 19 | PQ32/20 | 0.326 |  | 55.5 | 170 |  | 9420 |  | 6000 | 42
PQ32/25 | 52 | 32.0±0.6 | 27.5±0.5 | 13.4±0.3 | 22.0±0.5 | 8.4±0.2 | 12.5±0.2 | 19 | PQ32/25 | 0.376 |  | 60.6 | 161 |  | 9760 |  | 5500 | 48
PQ32/30 | 61 | 32.0±0.6 | 27.5±0.5 | 13.4±0.3 | 22.0±0.5 | 10.6±0.2 | 15.0±0.2 | 19 | PQ32/30 | 0.464 |  | 78.2 | 161 |  | 12600 |  | 5150 | 55
PQ32/35 | 67 | 32.0±0.6 | 27.5±0.5 | 13.4±0.3 | 22.0±0.5 | 12.5±0.3 | 16.9±0.2 | 20 | PQ32/35 | 0.546 |  | 85.2 | 156 |  | 13300 |  | 3950 | 66
PQ33/30 | 61.6 | 33.0±0.6 | 28.5±0.5 | 13.4±0.3 | 22.0±0.5 | 10.6±0.2 | 15.0±0.2 | 20 | PQ33/30 | 0.471 |  | 79.8 | 161 |  | 12850 |  | 5000 | 55.8
PQ35/35 | 77.6 | 35.1±0.7 | 32.0±0.5 | 14.4±0.3 | 26.0±0.5 | 12.5±0.2 | 17.4±0.2 | 23.5 | PQ35/35 | 0.448 |  | 87.9 | 196 |  | 17300 |  | 4860 | 73
PQ40/40 | 101 | 40.5±0.9 | 37.0±0.6 | 14.9±0.3 | 28.0±0.6 | 14.7±0.2 | 19.9±0.2 | 28 | PQ40/40 | 0.508 |  | 102 | 201 |  | 20500 |  | 4300 | 95
PQ50/50 | 216 | 50.0±0.9 | 44.0±0.7 | 20.0±0.3 | 32.0±0.6 | 18.0±0.2 | 25.0±0.2 | 31.5 | PQ50/50 | 0.346 |  | 113 | 328 |  | 37200 |  | 6720 | 195
PQM38 | 32.8 | 38.0±0.8 | 32.0min | 14.2±0.3 | 21.2±0.5 | 3.5±0.3 | 6.5±0.3 | 26.7 | PQM38 | 0.378 |  | 43.6 | 118 |  | 5140 |  | 5800 | 30

## PM型
型号 | 毛重 | 尺寸(mm) | [6 empty] | 型号 | 有效参数 | [6 empty] | AL±25%(nH/N^2) | 净重（g）
|  | A |  | B | C | D | E | F |  | C1mm | -1 | Lemm | Aemm | 2 | Vemm | 3 | ZP40
PM50 | 172 | 49.1±0.9 |  | 39.6±0.6 | 19.7±0.3 | 5.5±0.1 | 13.4±0.2 | 19.9±0.2 | PM50 | 0.227 |  | 84 | 370 |  | 31000 |  | 7700 | 140
PM62 |  | 61.0±1.0 |  | 48.0min | 25.0±0.7 | 5.3±0.3 | 16.9±0.3 | 24.4±0.2 | PM62 | 0.19 |  | 109 | 570 |  | 62000 |  | 9700 | 280
PM74 | 586 | 74 | 0 | 57.0min | 29.0±1.0 | 5.4±0.3 | 20.5±0.4 | 29.5±0.3 | PM74 | 0.162 |  | 128 | 790 |  | 101000 |  | 10000 | 515
-3
PM87 | 860 | 87 | 2 | 66.5min | 31.7±1.5 | 8.5±0.4 | 24.2±0.4 | 35.0±0.4 | PM87 | 0.161 |  | 146 | 910 |  | 133000 |  | 13000 | 770
-3
PM114 |  | 114 | 0 | 88.0min | 42.0±1.5 | 5.4±0.4 | 31.9±0.4 | 46.2±0.3 | PM114 | 0.116 |  | 200 | 1720 |  | 344000 |  | 16000 | 1940
-0.5

## PEE.PEI型
型号 | 毛重 | 尺寸(mm) | [6 empty] | 型号 | 有效参数 | [6 empty] | AL±25%(nH/N^2) | 净重（g）
|  | A | B | C | D | E | F | I |  | C1mm | -1 | Lemm | Aemm | 2 | Vemm | 3 | ZP40
PEE1407 |  | 14.0±0.3 | 11.0±0.25 | 3.0±0.05 | 5.0±0.1 | 2.0±0.1 | 3.50±0.1 |  | PEE1407 | 1.43 |  | 20.7 | 14.5 |  | 300 |  | 1500 | 1.2
PEE1808 |  | 18.0±0.35 | 14.0±0.3 | 4.0±0.1 | 10.0±0.2 | 2.0±0.1 | 4.0±0.15 |  | PEE1808 | 0.616 |  | 24.3 | 39.5 |  | 960 |  | 3400 | 4.8
PEE2211 | 15.3 | 21.8±0.4 | 16.8±0.4 | 5.0±0.1 | 15.8±0.3 | 3.2±0.15 | 5.7±0.15 |  | PEE2211 | 0.414 |  | 32.5 | 78.5 |  | 2550 |  | 5100 | 13
PEE3213 |  | 31.75±0.7 | 24.9min | 6.35±0.15 | 20.3±0.4 | 3.18±0.2 | 6.35±0.15 |  | PEE3213 | 0.323 |  | 41.7 | 129 |  | 5380 |  | 6500 | 26
PEE3817 |  | 38.1±0.8 | 30.23min | 7.6±0.2 | 25.4±0.5 | 4.45±2 | 8.26±0.15 |  | PEE3817 | 0.272 |  | 52.6 | 194 |  | 10200 |  | 7800 | 50
PEE4319 |  | 43.2±0.9 | 34.70min | 8.1±0.2 | 27.9±0.6 | 5.4±0.2 | 9.5±0.2 |  | PEE4319 | 0.276 |  | 61.7 | 225 |  | 13900 |  | 7700 | 70
PEE5821 |  | 59.4±1.2 | 50.0min | 8.1±0.2 | 38.1±0.8 | 6.5±0.2 | 10.5±0.2 |  | PEE5821 | 0.268 |  | 81.2 | 305 |  | 24600 |  | 7900 | 124
PEI1405 |  | 14.0±0.3 | 11.0±0.25 | 3.0±0.1 | 5.0±0.1 | 2.0±0.1 | 3.5±0.15 | 1.5±0.05 | PEI1405 | 1.16 |  | 16.7 | 14.5 |  | 240 |  | 1800 | 1.1
PEI1806 |  | 18.0±0.35 | 14.0±0.3 | 4.0±0.1 | 10.0±0.2 | 2.0±0.1 | 4.0±0.2 | 2.0±0.1 | PEI1806 | 0.514 |  | 20.3 | 39.5 |  | 800 |  | 4100 | 4.1
PEI2208 | 13.35 | 21.8±0.4 | 16.8±0.4 | 5.0±0.1 | 15.8±0.3 | 3.2±0.15 | 5.7±0.15 | 2.5±0.05 | PEI2208 | 0.332 |  | 26.1 | 78.5 |  | 2040 |  | 6400 | 11
PEI3210 |  | 31.75±0.7 | 24.9min | 6.35±0.15 | 20.3±0.4 | 3.18±0.2 | 6.35±0.15 | 3.18±0.15 | PEI3210 | 0.278 |  | 3509 | 129 |  | 4560 |  | 7600 | 23
PEI3812 |  | 38.1±0.8 | 30.23min | 7.6±0.2 | 25.4±0.5 | 4.45±0.2 | 8.26±0.15 | 3.81±0.15 | PEI3812 | 0.226 |  | 43.7 | 194 |  | 8460 |  | 9300 | 43
PEI4314 |  | 43.2±0.9 | 34.70min | 8.1±0.2 | 27.9±0.6 | 5.4±0.2 | 9.5±0.2 | 4.1±0.15 | PEI4314 | 0.226 |  | 50.8 | 225 |  | 11500 |  | 9300 | 59
PEI5815 |  | 59.4±1.2 | 50.0min | 8.1±0.2 | 38.1±0.8 | 6.5±0.2 | 10.5±0.2 | 4.1±0.15 | PEI5815 | 0.224 |  | 68.3 | 305 |  | 20800 |  | 9400 | 106

## H型
型号 | 毛重 | 外形尺寸 |  |  | 磁芯参数 |  |  |  | AL±25%(nH/N^2) |  |  |  | 净重（g）
|  | A | B | C | C1 | Le | Ae | Ve | ZP40 | ZH5K | ZH7K | ZH10K
H7.6/2.5/18 |  | 7.6±0.2 | 2.5±0.2 | 18.0±0.3 | 0.315 | 13 | 41.23 | 536.2 | 9000 | / | / | / | 3.4
H8/4/4 |  | 8.0±0.3 | 4.0±0.3 | 4.0±0.3 | 2.27 | 17.4 | 7.68 | 133 | 1350 | 2770 | 4150 | 5550 | 0.7
H9/5/3 |  | 9.1±0.3 | 5.1±0.3 | 3.0±0.3 | 3.56 | 20.8 | 5.8 | 121 | 800 | 1800 | 2600 | 3500 | 0.6
H9/5/5 |  | 9.1±0.3 | 5.1±0.3 | 5.1±0.3 | 2.14 | 20.8 | 9.7 | 202 | 1300 | 3100 | 3950 | 5640 | 1
H10/6/5 |  | 10.0±0.5 | 6.0±0.4 | 5.0±0.4 | 2.51 | 24.1 | 9.59 | 230 | 1170 | 2810 | 3580 | 5100 | 1.25
H12/6/4 |  | 12.0±0.3 | 6.0±0.3 | 4.0±0.3 | 2.27 | 26.1 | 11.5 | 301 | 1250 | / | 3880 | / | 1.6
H12.7/7.9/7.5 |  | 12.7±0.25 | 7.9±0.25 | 7.5±0.2 | 1.77 | 31.2 | 17.6 | 549 | 1600 | / | 4950 | / | 3
H14/7.5/7 |  | 14.0±0.3 | 7.5±0.3 | 7.0±0.3 | 1.44 | 31.7 | 22 | 697 | 2090 | 4360 | 6540 | 8720 | 3.6
H14/8/7 |  | 14.0±0.4 | 8.0±0.3 | 7.0±0.3 | 1.62 | 32.8 | 20.3 | 665 | 1800 | 4310 | 5480 | 5100 | 3.5
H14/9/5 |  | 14.0±0.4 | 9.0±0.3 | 5.0±0.3 | 2.89 | 35 | 12.1 | 423 | 1000 | / | 3060 | / | 2.2
H16/12/8 |  | 16.0±0.3 | 12.0±0.3 | 8.0±0.3 | 2.77 | 43.4 | 15.7 | 680 | 1060 | 2530 | 3220 | 7830 | 3.6
H16/9.6/8 | 5.1 | 16.0±0.3 | 9.6±0.3 | 8.0±0.3 | 1.54 | 38.5 | 25.1 | 964 | 1850 | 4400 | 5700 | 8100 | 4.9
H18/8/5 |  | 18.0±0.5 | 8.0±0.4 | 5.0±0.4 | 1.56 | 36.7 | 23.5 | 861 | 1860 | 4460 | 5680 | 9400 | 5
H18/10/10 |  | 18.0±0.5 | 10.0±0.4 | 10.0±0.4 | 1.07 | 41.5 | 38.9 | 1610 | 2700 | 6400 | 8200 | 11700 | 8.4
H22/14/8 | 8.7 | 22.0±0.4 | 14.0±0.4 | 8.0±0.4 | 1.74 | 54.7 | 31.4 | 1720 | 1660 | 3980 | 5060 | 8110 | 8.4
H22/14/10 | 11 | 22.0±0.4 | 14.0±0.4 | 10.0±0.4 | 1.39 | 54.7 | 39.3 | 2150 | 2000 | 4950 | 6300 | 9000 | 10.5
H22/14/15 | 16.5 | 22.0±0.4 | 14.0±0.4 | 15.0±0.4 | 0.93 | 54.7 | 58.8 | 3215 | 3100 | 7400 | 9450 | 13500 | 16
H25/15/10 | 14.8 | 25.0±0.5 | 15.0±0.5 | 10.0±0.3 | 1.23 | 60.2 | 48.9 | 2944 | 2450 | 5100 | 7650 | 10200 | 14
H25/15/12 | 18 | 25.0±0.5 | 15.0±0.5 | 12.0±0.3 | 1.03 | 60.2 | 58.5 | 3520 | 2820 | 6740 | 8580 | 11500 | 17.5
H28/12.5/15 | 35.6 | 28.0±0.6 | 12.5±0.6 | 15.0±0.3 | 0.52 | 57.1 | 109.2 | 6244 | 5500 | 12000 | 17000 | / | 34
H29/19/15 | 27.5 | 29.0±0.6 | 19.0±0.4 | 15.0±0.5 | 0.99 | 73.2 | 73.9 | 5409 | 2900 | 6980 | 8850 | / | 26.5
H31/19/13 | 29 | 31.0±0.6 | 19.0±0.4 | 13.0±0.4 | 0.99 | 75.5 | 76.3 | 5759 | 2900 | 6980 | 8850 | / | 28
H31/19/15 | 34 | 31.0±0.6 | 19.0±0.4 | 15.0±0.5 | 0.86 | 75.5 | 88.2 | 6660 | 3350 | 8000 | 10100 | / | 32.8
H35/22/22 | 62 | 35.0±0.6 | 22.0±0.4 | 22.0±0.5 | 0.618 | 86.4 | 139.7 | 12075 | 4600 | 8000 | / | / | 59.5
H36/23/19 | 55.5 | 36.0±0.8 | 23.0±0.5 | 19.0±0.5 | 0.74 | 89.6 | 121.2 | 10864 | 3900 | 9300 | 11850 | / | 53
H38/19/11 | 46 | 38.0±1.0 | 19.0±0.8 | 11.0±0.5 | 0.83 | 82.7 | 100.2 | 8293 | 3500 | 8380 | 10600 | / | 44
H38/19/13 | 55 | 38.0±1.0 | 19.0±0.8 | 13.0±0.5 | 0.702 | 82.7 | 117.8 | 9750 | 4000 | 8900 |  | / | 53
H38/19/22 | 92 | 38.0±1.0 | 19.0±0.8 | 22.0±0.5 | 0.41 | 82.6 | 200.2 | 16535 | 7000 | 16000 | 21000 | / | 90
H40/22/20 | 87.5 | 40.0±1.0 | 22.0±0.8 | 20.0±0.5 | 0.53 | 91.9 | 174.8 | 16074 | 5500 | 13100 | 16700 | / | 84
H40/20/22 | 88.5 | 40.0±1.0 | 20.0±0.8 | 22.0±0.5 | 0.415 | 87.2 | 210 | 18320 | 6950 | 14000 | 20000 | / | 85.5
H45/26/12 | 60.5 | 45.0±1.5 | 26.0±1.2 | 12.0±0.6 | 0.92 | 103.8 | 112.5 | 11675 | 3030 | 7240 | 9200 | / | 58.5
H45/30/15 | 64 | 45.0±1.5 | 30.0±1.2 | 15.0±0.6 | 1.05 | 114.6 | 109.3 | 12500 | 2750 | 5900 | 8000 | / | 62
H47/27/13 | 73 | 47.0±1.1 | 27.0±0.8 | 13.0±0.5 | 0.87 | 110.5 | 126.7 | 14002 | 3300 | 7900 | 10100 | / | 70.5
H47/27/15 | 84 | 47.0±1.1 | 27.0±0.8 | 15.0±0.5 | 0.76 | 110 | 145 | 16050 | 3800 | / | / | / | 81
H49/31.8/15 | 79 | 49.0±1.2 | 31.8±0.9 | 15.0±0.4 | 0.97 | 123 | 126 | 15526 | 3000 | / | / | / | 74.5
H49/31.8/19 | 101 | 49.0±1.2 | 31.8±0.9 | 19.0±0.4 | 0.76 | 123 | 160 | 19730 | 3800 | / | / | / | 95
H50/25/20 | 140 | 50.0±1.2 | 25.0±0.5 | 20.0±0.4 | 0.456 | 108.6 | 237.9 | 25850 | 6300 |  |  |  | 135
H50/30/20 | 120 | 50.0±1.2 | 30.0±0.6 | 20.0±0.4 | 0.62 | 120.2 | 194 | 23400 | 4600 |  |  |  | 11.5
H51/31/13 | 79 | 51.0±1.2 | 31.0±0.8 | 19.0±0.5 | 1.015 | 123.7 | 121.8 | 15061 | 2800 | / | / | / | 76
H56/28/28 | 250 | 56.0±1.2 | 28.0±0.8 | 28.0±0.6 | 0.324 | 122.7 | 377 | 46200 | 8800 | / | / | / | 240
H56/32/18 | 144 | 56.0±1.2 | 32.0±0.8 | 18.0±0.5 | 0.634 | 131.3 | 207 | 27200 | 4500 | 12000 | / | / | 138.96
H63/38/25 | 245 | 63.0±1.7 | 38.0±1.1 | 25.0±0.5 | 0.49 | 151.2 | 308.4 | 46622 | 4810 | 12600 | 17700 | / | 236
H68/44/15 |  | 68.0±1.5 | 44.0±1.0 | 15.0±0.5 | 0.96 | 170.5 | 177.2 | 30209 | 2700 | 5880 | 8230 | / | 152
H70/44/32 | 360 | 70.0±1.5 | 44.0±1.0 | 32.0±0.5 | 0.428 | 173.5 | 404.1 | 70000 | 6700 |  |  | / | 347
H80/52/20 | 282 | 80.0±2.0 | 52.0±1.5 | 20.0±1.0 | 0.73 | 201.2 | 275 | 55324 | 3900 |  |  | / | 272
H85/55/13 | 206 | 85.0±2.0 | 55.0±1.5 | 13.0±1.0 | 1.11 | 212.9 | 190.9 | 40664 | 2600 |  |  | / | 199
H85/55/20 | 335 | 85.0±2.0 | 55.0±1.5 | 20.0±1.0 | 0.72 | 212.9 | 294.2 | 62646 | 4000 |  |  | / | 323
H100/50/10 | 534 | 100.0±3.0 | 50.0±2.5 | 10.0±1.5 | 0.91 | 217.7 | 239.4 | 52117 | 3150 |  |  | / | 270
H100/50/20 | 309 | 100.0±3.0 | 50.0±2.5 | 20.0±1.5 | 0.45 | 216.9 | 477.9 | 103699 | 6400 |  |  | / | 550
H100/60/15 | 393 | 100.0±2.5 | 60.0±2.0 | 15.0±0.5 | 0.825 | 240 | 291.2 | 70200 | 3400 |  |  | / | 360
H102/65/20 | 495 | 102.0±3.0 | 65.0±3.0 | 20.0±1.5 | 0.7 | 253.1 | 362.1 | 91630 | 4100 |  |  | / | 465
H118/80/35 | 1060 | 118.0±3.0 | 80.0±3.0 | 35.0±1.5 | 0.46 | 303.6 | 653.9 | 198541 | 6250 |  |  | / | 982
H124/60/20 | 925 | 124.0±3.5 | 60.0±3.0 | 20.0±1.5 | 0.88 | 265.4 | 301.5 | 80004 | 3250 |  |  | / | 860
H124/60/40 | 1710 | 124.0±3.5 | 60.0±3.0 | 40.0±2.0 | 0.22 | 262.3 | 1207.2 | 316646 | 13000 |  |  | / | 1600
H125/80/12 | 460 | 125.0±3.0 | 80.0±2.4 | 12.0±0.5 | 1.18 | 311 | 263.7 | 82215 | 2350 |  |  | / | 410
H136/73/10 |  | 136.0±3.5 | 73.0±3.0 | 10.0±1.0 | 1.02 | 308.4 | 302.1 | 93155 | 2800 |  |  | / | 490
H160/120/10 |  | 160.0±4.0 | 120.0±4.0 | 10.0±1.0 | 2.22 | 433.9 | 195.3 | 84738 | 1300 |  |  | / | 410
H240/120/10 |  | 240.0±4.0 | 120.0±4.0 | 10.0±1.0 | 0.91 | 522.7 | 573.4 | 299741 | 3150 |  |  | / | 1610

## EI型
型号 | 尺寸(mm) | [6 empty] | 有效参数 | [6 empty] | AL±25%(nH/N^2) | 净重（g）
| A | Bmin | C | D | E | F | I | C1mm | -1 | Lemm | Aemm | 2 | Vemm | 3 | ZP40
EI16 | 16.1±0.3 | 12.5 | 3.0±0.2 | 9.0±0.2 | 5.0±0.2 | 6.5±0.2 | 1.5±0.1 | 1.1 |  | 29.1 | 26.4 |  | 767 |  | 2000 | 3.4
EI19 | 19.2±0.4 | 14 | 4.8±0.3 | 4.6±0.3 | 11.3±0.3 | 13.6±0.3 | 2.4±0.3 | 1.5 |  | 39.1 | 26.3 |  | 1029 |  | 1400 | 4.6
EI22B | 22.0±0.6 | 15.6 | 5.7±0.3 | 5.7±0.3 | 11.0±0.3 | 15.0±0.3 | 4.0±0.3 | 1.12 |  | 42.3 | 37.8 |  | 1600 |  | 1800 | 9
EI22A | 22.0±0.6 | 15.6 | 5.7±0.3 | 5.7±0.3 | 10.5±0.3 | 14.5±0.3 | 4.0±0.3 | 1.08 |  | 41.6 | 38.4 |  | 1600 |  | 1900 | 8.4
EI25 | 25.4±0.5 | 18.6 | 6.3±0.3 | 6.3±0.3 | 12.8±0.3 | 15.8±0.3 | 3.0±0.3 | 1.3 |  | 50.1 | 39.8 |  | 1994 |  | 1600 | 10
EI25A | 25.4±0.5 | 18.6 | 6.6±0.3 | 6.6±0.3 | 13.2±0.3 | 16.5±0.3 | 3.5±0.3 | 1.1 |  | 48.5 | 44.3 |  | 2145 |  | 1800 | 12.3
EI28A | 28.0±0.6 | 18.6 | 7.2±0.3 | 10.7±0.3 | 12.8±0.3 | 17.5±0.3 | 3.5±0.3 | 0.55 |  | 49.3 | 89.5 |  | 4399 |  | 3800 | 21
EI28B | 28.0±0.6 | 18.6 | 7.2±0.3 | 10.7±0.3 | 12.8±0.3 | 16.6±0.3 | 4.0±0.3 | 0.57 |  | 48.2 | 86 |  | 4145 |  | 3700 | 20
EI33 | 33.0±0.6 | 23.5 | 9.7±0.3 | 12.7±0.3 | 19.3±0.3 | 23.8±0.3 | 5.0±0.3 | 0.57 |  | 67.8 | 122 |  | 8274.2 |  | 3700 | 40
EI40 | 40.0±0.7 | 26.8 | 11.8±0.3 | 11.8±0.3 | 20.9±0.3 | 27.8±0.3 | 7.0±0.3 | 0.5 |  | 75.9 | 151.2 |  | 11481.9 |  | 4200 | 55
EI40B | 40.0±0.7 | 26.8 | 11.7±0.3 | 11.7±0.3 | 21.3±0.3 | 27.3±0.3 | 6.5±0.3 | 0.54 |  | 77.5 | 143 |  | 11100 |  | 4000 | 54.7
EI50 | 50.0±1.0 | 34 | 14.6±0.4 | 14.6±0.4 | 24.7±0.3 | 33.3±0.3 | 9.0±0.3 | 0.4 |  | 94.1 | 231 |  | 21759 |  | 5300 | 115
EI60 | 60.0±1.2 | 44 | 15.6±0.4 | 15.6±0.4 | 27.8±0.3 | 35.8±0.3 | 8.5±0.3 | 0.4 |  | 111.8 | 272 |  | 30354 |  | 5400 | 138
EI70 | 70.0±1.5 | 53.8 | 19.5±0.5 | 19.5±0.5 | 35.5±0.5 | 45.5±0.5 | 10.5±0.5 | 0.37 |  | 133 | 390 |  | 51900 |  | 5800 | 250

## EFD型
型号 | 毛重 | 尺寸(mm) | [7 empty] | 型号 | 有效参数 | [6 empty] | AL±25%(nH/N^2) | 净重（g）
|  | A | B | C | D | E | F | G | H |  | C1mm | -1 | Lemm | Aemm | 2 | Vemm | 3 | ZP40
EFD10 |  | 10.5±0.3 | 7.7±0.3 | 4.6±0.2 | 2.7±0.1 | 3.8±0.2 | 5.2±0.1 | 0.2±0.1 | 1.5±0.2 | EFD10 | 3.3 |  | 23.7 | 7.2 |  | 171 |  | 500 | 0.9
EFD12 |  | 12.5±0.3 | 9.0±0.3 | 5.4±0.2 | 3.5±0.1 | 4.5±0.2 | 6.2±0.2 | 0.2±0.1 | 2.0±0.2 | EFD12 | 2.5 |  | 28.5 | 11.4 |  | 325 |  | 700 | 1.5
EFD15 |  | 15.0±0.5 | 11.0±0.4 | 5.3±0.3 | 4.7±0.2 | 5.5±0.3 | 7.5±0.2 | 0.2±0.1 | 2.4±0.2 | EFD15 | 2.27 |  | 34 | 15 |  | 510 |  | 700 | 2.8
EFD20 | 9 | 20.0±0.6 | 15.4±0.5 | 8.9±0.2 | 6.7±0.2 | 7.7±0.3 | 10.0±0.3 | 0.2±0.1 | 3.6±0.2 | EFD20 | 1.52 |  | 47 | 31 |  | 1460 |  | 1150 | 7.9
EFD21 | 9 | 20.8±0.6 | 15.4min | 8.9±0.2 | 6.7±0.2 | 7.7±0.3 | 10.0±0.3 | 0.2±0.1 | 3.6±0.2 | EFD21 | 1.52 |  | 47 | 31 |  | 1460 |  | 1150 | 7.9
EFD25 |  | 25.0±0.7 | 18.7±0.7 | 11.4±0.3 | 9.1±0.3 | 9.3±0.3 | 12.5±0.3 | 0.6±0.1 | 5.2±0.3 | EFD25 | 1 |  | 57 | 58 |  | 3300 |  | 2000 | 16
EFD25.6 | 19 | 25.6±0.7 | 19.5±0.7 | 11.4±0.3 | 9.1±0.3 | 9.3±0.3 | 12.5±0.3 | 0.6±0.1 | 5.2±0.3 | EFD25.6 | 1 |  | 57 | 58 |  | 3300 |  | 2000 | 16.5
EFD30 |  | 30.0±0.9 | 22.4±0.8 | 14.6±0.4 | 9.1±0.3 | 11.2±0.3 | 15.0±0.3 | 0.8±0.2 | 4.9±0.3 | EFD30 | 0.98 |  | 68 | 69 |  | 4700 |  | 1900 | 24
EFD31 | 25 | 30.8±0.8 | 23.2min | 14.4±0.3 | 8.8±0.2 | 11.2±0.3 | 15.0±0.3 | 0.3±0.2 | 4.8±0.2 | EFD31 | 0.99 |  | 68.2 | 69.1 |  | 4712 |  | 2000 | 23
EFD34 | 29.6 | 34.0±0.6 | 24.0±0.5 | 17.0±0.3 | 5.0±0.2 | 18.0±0.3 | 23.0±0.3 | \ | 3.0±0.2 | EFD34 | 1.9 |  | 95 | 50 |  | 4750 |  | 1400 | 33.5
EFD40/45/11 | 60 | 40.5±0.7 | 30.0min | 16.6±0.3 | 10.6±0.2 | 16.3±0.3 | 22.5±0.3 | \ | 6.6±0.2 | EFD40/45/11 | 1.02 |  | 108.8 | 106.5 |  | 10951 |  | 2300 | 55
EFD40/44/8 | 44 | 40.0±0.7 | 29.5min | 19.9±0.4 | 8.0±0.2 | 17.1±0.3 | 22.0±0.3 | \ | 4.0±0.2 | EFD40/44/8 | 1.35 |  | 102.8 | 75.5 |  | 7750 |  | 1700 | 38
EFD50 |  | 50.0±0.9 | 35.0min | 23.0±0.4 | 10.0±0.3 | 17.0±0.3 | 25.0±0.3 | 0.8±0.2 | 6.0±0.3 | EFD50 | 0.68 |  | 103.3 | 151.5 |  | 15463 |  | 3100 | 76
EFD52.5 | 118 | 52.5±1.1 | 39min | 22.5±0.4 | 13.0±0.3 | 19.9±0.3 | 27.0±0.3 | \ | 7.5±0.3 | EFD52.5 | 0.784 |  | 132 | 168 |  | 23250 |  | 2750 | 109
EFD45/50 | 67 | 45.2±0.8 | 33.3±0.8 | 24.0±0.4 | 7.8±0.2 | 18.0±0.3 | 24.7±0.3 | \ | 4.0±0.2 | EFD45/49 | 1.08 |  | 108 | 97.7 |  | 10356.2 |  | 2700 | 60
EFD43/53/4.4 | 63.6 | 43.0±0.8 | 28.5min | 21.6±0.4 | 7.6±0.25 | 19.3±0.3 | 26.5±0.3 | \ | 4.4±0.25 | EFD43/53/4.4 | 1.14 |  | 111.3 | 99.8 |  | 11113 |  | 2000 | 59
EFD43/44/3.2 | 49.2 | 43.4±0.8 | 33.5min | 22.3±0.4 | 8.0±0.25 | 17.1±0.3 | 22.2±0.3 | \ | 3.2±0.25 | EFD43/44/3.2 | 1.414 |  | 101.96 | 72.1 |  | 7352 |  | 1500 | 43

## EPC型
型号 | 毛重 | 尺寸(mm) | [7 empty] | 型号 | 有效参数 | [6 empty] | AL±25%(nH/N^2) | 净重（g）
|  | A | Bmin | C | D | E | F | G | Hmin |  | C1mm | -1 | Lemm | Aemm | 2 | Vemm | 3 | ZP40
EPC13 |  | 13.3±0.3 | 8.3 | 5.6±0.2 | 4.6±0.2 | 4.5±0.2 | 6.6±0.2 | 2.1±0.1 | 10.5 | EPC13 | 2.46 |  | 30.6 | 12.5 |  | 382 |  | 870 | 2.1
EPC17 |  | 17.6±0.4 | 11.5 | 7.7±0.2 | 6.0±0.2 | 6.1±0.2 | 8.6±0.2 | 2.8±0.1 | 14.3 | EPC17 | 1.76 |  | 40.2 | 22.8 |  | 917 |  | 1150 | 4.5
EPC19 |  | 19.1±0.5 | 13.1 | 8.5±0.2 | 6.0±0.2 | 7.3±0.2 | 9.8±0.2 | 2.5±0.1 | 15.8 | EPC19 | 2.03 |  | 46.1 | 22.7 |  | 1050 |  | 940 | 5.3
EPC25 |  | 25.1±0.5 | 17.1 | 11.5±0.2 | 8.0±0.2 | 9.0±0.3 | 12.5±0.2 | 4.0±0.1 | 20.6 | EPC25 | 1.28 |  | 59.2 | 46.4 |  | 2750 |  | 1560 | 13
EPC27 |  | 27.1±0.5 | 18.5 | 13.0±0.3 | 8.0±0.2 | 12.0±0.3 | 16.0±0.2 | 4.0±0.1 | 21.6 | EPC27 | 1.34 |  | 73.1 | 54.6 |  | 3990 |  | 1540 | 18
EPC30 |  | 30.1±0.5 | 20 | 15.0±0.3 | 8.0±0.2 | 13.0±0.3 | 17.5±0.2 | 4.0±0.1 | 23.6 | EPC30 | 1.32 |  | 81.6 | 61 |  | 4980 |  | 1570 | 23
EPC39 | 78 | 39.0±0.7 | 30.5 | 17.6±0.3 | 15.5±0.2 | 14.1±0.3 | 19.6±0.2 | 9.7±0.1 | 24.7 | EPC39 | 0.6 |  | 87.95 | 147 |  | 12960 |  | 3700 | 70.5

## EE型
型号 | 毛重 | 尺寸(mm) | [5 empty] | 型号 | 有效参数 | [6 empty] | AL±25%(nH/N^2) |  |  |  | 净重（g）
|  | A | Bmin | C | D | E | F |  | C1mm | -1 | Lemm | Aemm | 2 | Vemm | 3 | ZP40 | ZH5K | ZH7K | ZH10K
EE8 |  | 8.3±0.2 | 6 | 1.8±0.2 | 3.6±0.2 | 3.0±0.1 | 4.0±0.1 | EE8 | 2.75 |  | 19.2 | 7 |  | 134 |  | 610 | 1800 | 2400 | 3420 | 0.7
EE10 |  | 10.0±0.3 | 7 | 2.4±0.2 | 4.6±0.3 | 4.2±0.2 | 5.4±0.2 | EE10 | 2.46 |  | 26.1 | 10.6 |  | 276 |  | 800 | 2100 | 2680 | 3800 | 3
EE11 |  | 11.0±0.3 | 8 | 2.4±0.2 | 5.0±0.2 | 4.2±0.2 | 5.5±0.2 | EE11 | 2.21 |  | 27.2 | 12.3 |  | 334 |  | 950 | 2300 | 2900 | 4200 | 1.7
EE13 |  | 12.9±0.3 | 8.5 | 2.8±0.2 | 6.0±0.3 | 3.6±0.2 | 5.0±0.3 | EE13 | 2.18 |  | 30.1 | 13.8 |  | 416 |  | 990 | 2350 | 3000 | 4300 | 2.6
EE13A | 2.95 | 13.0±0.3 | 10.2±0.3 | 2.6±0.2 | 5.9±0.2 | 4.6±0.1 | 6.0±0.2 | EE13A | 1.88 |  | 30.3 | 16 |  | 487 |  | 1000 | 2750 | 3500 | 5000 | 2.4
EE15/12/10 | 6.2 | 15.3±0.3 | 12.2±0.3 | 3.4±0.2 | 12.0±0.2 | 3.2±0.15 | 4.9±0.15 | EE15/12/10 | 0.66 |  | 26.78 | 39.65 |  | 1062 |  | 3300 |  |  |  | 5.456
EE16/7/5 | 5 | 16.0±0.3 | 12.0±0.3 | 3.8±0.2 | 4.8±0.2 | 5.2±0.2 | 7.2±0.1 | EE16A | 1.92 |  | 35.5 | 18.4 |  | 655 |  | 1100 | 2650 | 3400 | 4900 | 3.2
EE16/8/5 | 6 | 16.1±0.6 | 11.3 | 4.55±0.2 | 4.5±0.2 | 5.9±0.2 | 8.0±0.2 | EE16B | 1.93 |  | 37.7 | 19.5 |  | 737 |  | 1100 | 2680 | 3400 | 4850 | 3.5
EE19 | 5.5 | 19.0±0.3 | 14 | 4.8±0.3 | 4.8±0.3 | 5.7±0.2 | 8.0±0.3 | EE19 | 1.74 |  | 39.6 | 22.8 |  | 903 |  | 1150 | 2950 | 3750 | 5400 | 4.6
EEL19 | 8.6 | 19.5±0.4 | 14.6min | 4.85±0.25 | 4.85±0.25 | 11.2±0.2 | 14.0±0.3 | EEL19 | 2.66 |  | 62.2 | 23.4 |  | 1458.2 |  | 900 |  |  |  | 7.6
EE20 | 8.4 | 20.0±0.7 | 12.8 | 5.0±0.4 | 6.0±0.4 | 6.5±0.3 | 10.0±0.3 | EE20 | 1.21 |  | 47.1 | 39 |  | 1840 |  | 1700 |  | 5800 |  | 7.5
EF20 | 8.8 | 20.15±0.7 | 14.1 | 5.7±0.3 | 5.65±0.3 | 7.0±0.3 | 10.0±0.25 | EF20 | 1.44 |  | 45.8 | 31.8 |  | 1458 |  | 1380 |  |  |  | 7.5
EF21 | 9 | 20.7±0.7 | 15 | 5.7±0.3 | 5.65±0.3 | 7.3±0.2 | 10.1±0.2 | EF21 | 1.44 |  | 45.8 | 31.8 |  | 1458 |  | 1380 |  |  |  | 7.5
EE22 | 10 | 22.0±0.6 | 15.6 | 5.7±0.3 | 5.7±0.3 | 5.4±0.3 | 9.2±0.3 | EE22 | 1.12 |  | 42.3 | 37.8 |  | 1600 |  | 1800 |  |  |  | 9
EE25 |  | 25.0±0.4 | 18.6±0.3 | 6.5±0.3 | 6.5±0.3 | 6.8±0.2 | 10.0±0.2 | EE25 | 1.17 |  | 49.4 | 42.2 |  | 2080 |  | 1950 |  | 4000 |  | 10
EF25 | 17.5 | 25.0±0.4 | 18.6±0.3 | 7.2±0.3 | 7.2±0.3 | 6.8±0.2 | 12.5±0.2 | EF25 | 1.1 |  | 57.5 | 52.1 |  | 3000 |  | 1900 |  |  |  | 15.2
EE25.4 | 11 | 25.4±0.7 | 18.7 | 6.5±0.2 | 6.3±0.3 | 6.6±0.4 | 10.0±0.4 | EE25.4 | 1.08 |  | 47.9 | 44.5 |  | 2130 |  | 2000 |  |  |  | 10.9
EEL25 | 18 | 25.5±0.6 | 19.4±0.4 | 6.5±0.25 | 6.4±0.25 | 13.1±0.25 | 16.3±0.25 | EEL25 | 1.91 |  | 75.2 | 39.2 |  | 2950 |  | 1150 |  |  |  | 14.5
EEL27 | 33 | 27.0±0.6 | 19.0 min | 7.8±0.25 | 10.5±0.3 | 11.5±0.25 | 15.5±0.25 | EEL27 | 0.867 |  | 70 | 80.7 |  | 5650 |  | 2500 |  |  |  | 27
EE28 | 24 | 28.0±0.6 | 18.6 | 7.2±0.2 | 10.7±0.3 | 6.5±0.3 | 10.5±0.3 | EE28 | 0.62 |  | 51.7 | 82.9 |  | 4290 |  | 3500 |  |  |  | 21.6
EE28.5 | 23 | 28.8±0.6 | 21.1 | 7.2±0.2 | 10.4±0.2 | 6.5±0.3 | 10.5±0.3 | EE28.5 | 0.66 |  | 51.4 | 77.6 |  | 4000 |  | 3300 |  |  |  | 21
EE30/7 | 24 | 30.0±0.5 | 19.9±0.4 | 6.9±0.3 | 7.1±0.2 | 10.0±0.2 | 15.0±0.2 | EE30 | 1.089 |  | 65.4 | 60 |  | 3920 |  | 1980 |  |  |  | 19.4
EE32/9.5 | 36 | 32.1±0.5 | 22.7 | 9.5±0.3 | 9.5±0.2 | 11.5±0.3 | 16.4±0.2 | EE32/9.5 | 0.89 |  | 74.6 | 86.3 |  | 6440 |  | 2500 |  |  |  | 32
EE32/11 | 42 | 32.1±0.5 | 22.7 | 9.5±0.3 | 11.0±0.2 | 11.5±0.3 | 16.4±0.2 | EE32/11 | 0.746 |  | 74.6 | 100 |  | 7450 |  | 2900 |  |  |  | 37.5
EE33 |  | 33.0±0.6 | 23.5 | 9.6±0.4 | 12.7±0.3 | 9.2±0.3 | 13.7±0.3 | EE33 | 0.61 |  | 67.7 | 111 |  | 7520 |  | 3900 |  |  |  | 20
EE33A | 42 | 34.0±0.5 | 24 | 9.6±0.3 | 12.7±0.3 | 9.8±0.3 | 14.1±0.3 | EE33A | 0.589 |  | 67.4 | 114 |  | 7690 |  | 3700 |  |  |  | 39
EE35/18 | 45 | 35.0±0.6 | 24.6 | 10.0±0.3 | 10.0±0.3 | 12.5±0.3 | 17.5±0.3 | EE35/18 | 0.81 |  | 80.7 | 100 |  | 8070 |  | 2700 |  |  |  | 41
EE35/28 | 33 | 34.2±0.6 | 24 | 9.5±0.3 | 10.0±0.3 | 9.2±0.3 | 13.7±0.3 | EE35/28 | 0.753 |  | 67.7 | 89.9 |  | 6090 |  | 2900 |  |  |  | 30
EE42/15/21 | 93 | 42.1±0.9 | 29.5 | 12.0±0.3 | 15.0±0.3 | 15.2±0.4 | 21.1±0.3 | EE42 | 0.534 |  | 97 | 182 |  | 17600 |  | 4700 |  |  |  | 86
EE42/20/21 | 121 | 42.1±0.9 | 29.5 | 12.0±0.3 | 19.7±0.4 | 15.2±0.4 | 21.1±0.3 | EE42A | 0.415 |  | 97.4 | 235 |  | 22900 |  | 6100 |  |  |  | 115
EE42/15/50 | 108 | 42.1±0.9 | 29.5 | 12.0±0.3 | 15.0±0.3 | 19.0±0.4 | 25.0±0.3 | EE42/15/50 | 0.63 |  | 113 | 179 |  | 20227 |  | 3400 |  |  |  | 100
EE50 | 120 | 50.0±0.7 | 34.2 | 14.6±0.4 | 14.6±0.4 | 13.1±0.3 | 21.5±0.3 | EE50 | 0.425 |  | 95.8 | 226 |  | 21600 |  | 6100 |  |  |  | 115
EE55A | 186 | 55.1±1.1 | 37.5 | 17.0±0.3 | 16.9±0.3 | 18.8±0.3 | 27.5±0.3 | EE55A | 0.432 |  | 123 | 285 |  | 35050 |  | 5000 |  |  |  | 168
EE55B | 230 | 55.1±1.1 | 37.5 | 17.0±0.3 | 20.7±0.3 | 18.8±0.3 | 27.5±0.3 | EE55B | 0.348 |  | 123 | 354 |  | 43700 |  | 6500 |  |  |  | 220
EE55C | 272 | 55.1±1.1 | 37.5 | 17.0±0.3 | 24.7±0.3 | 18.8±0.3 | 27.5±0.3 | EE55C | 0.292 |  | 123 | 422 |  | 52130 |  | 7200 |  |  |  | 260
EE65A | 304 | 65.2±1.3 | 44.2 | 19.6±0.3 | 19.6±0.3 | 22.5±0.3 | 32.5±0.3 | EE65A | 0.373 |  | 146.8 | 393.1 |  | 57728.4 |  | 5800 |  |  |  | 280
EE65B | 416 | 65.2±1.3 | 44.2 | 19.6±0.3 | 27.0±0.3 | 22.5±0.3 | 32.5±0.3 | EE65B | 0.274 |  | 147 | 535 |  | 78700 |  | 7800 |  |  |  | 380
EE70A | 412 | 70.5±1.5 | 48 | 16.7±0.5 | 24.5±0.6 | 24.6±0.6 | 35.5±0.5 | EE70 | 0.344 |  | 159 | 409 |  | 73200 |  | 6500 |  |  |  | 380
EE70B | 530 | 70.7±1.5 | 48 | 21.5±0.5 | 30.5±0.6 | 22.0±0.6 | 32.0±0.4 | EE70B | 0.226 |  | 150 | 665 |  | 99800 |  | 9000 |  |  |  | 500
EE70/72 | 418 | 70.0±1.5 | 48 | 16.7±0.5 | 24.5±0.6 | 27.0±0.6 | 36.3±0.4 | EE70/72 | 0.36 |  | 161 | 409 |  | 65800 |  | 10000 |  |  |  | 388
EE73/70 | 570 | 73.0±1.5 | 50 | 21.5±0.5 | 30.5±0.6 | 24.3±0.6 | 35.0±0.4 | EE73/70 | 0.236 |  | 159 | 665 |  | 106000 |  | 9000 |  |  |  | 560
EE80/38/20 | 396 | 80.7±2.0 | 59.1 | 20.0±0.5 | 20.0±0.6 | 28.0±0.5 | 38.0±0.5 | EE80/38/20 | 0.469 |  | 184 | 392 |  | 72300 |  | 6000 |  |  |  | 360
EE85A | 726 | 85.0±3.0 | 55 | 27.0±0.4 | 26.5±0.5 | 29.0±0.5 | 44.0±1.0 | EE85A | 0.264 |  | 188 | 714 |  | 134000 |  | 8300 |  |  |  | 660
EE85B | 860 | 85.0±3.0 | 55 | 27.0±0.4 | 31.5±0.5 | 29.0±0.5 | 44.0±1.0 | EE85B | 0.22 |  | 189 | 859 |  | 162000 |  | 10000 |  |  |  | 750
EE100 | 1173 | 100.0+3.0/-1.5 | 72.0min | 28.0±0.5 | 28.0±0.5 | 46.0±0.5 | 60.0±0.5 | EE100 | 0.344 |  | 270 | 784 |  | 222656 |  | 7300 |  |  |  | 1060
EE110 | 1700 | 110.0±3.0 | 74.2 | 36.0±1.0 | 36.0±1.0 | 37.5±0.6 | 55.5±0.5 | EE110 | 0.191 |  | 244 | 1280 |  | 312000 |  | 11000 |  |  |  | 1520
EE130 | 2410 | 130.0±3.0 | 89 | 40.0±2.0 | 40.0±1.0 | 43.0±0.8 | 63.0±1.0 | EE130 | 0.352 |  | 284 | 1600 |  | 454000 |  | 12000 |  |  |  | 2190
EE140 |  | 140.0±3.0 | 100 | 35.0±1.0 | 35.0±1.0 | 35.0±0.6 | 53.0±1.0 | EE140 | 0.216 |  | 259.29 | 1200.22 |  | 311212 |  | 10000 |  |  |  | 1550
EE160 | 3400 | 160.0±3.0 | 120 | 40.0±2.0 | 20.0±1.5 | 64.0±1.0 | 83.0±1.0 | EE160 | 0.498 |  | 398 | 1600 |  | 637000 |  | 9000 |  |  |  | 2500
EE188 | 6880 | 185.0±3.5 | 128 | 55.5±2.5 | 55.0±2.0 | 49.0±1.5 | 79.0±1.5 | EE188 | 0.1 |  | 370 | 2940 |  | 1087800 |  | 21000 |  |  |  | 5700
EE193 | 6880 | 193.0±3.5 | 132 | 58.0±2.0 | 59.0±2.0 | 49.0±1.5 | 79.0±1.5 | EE193 | 0.1 |  | 380 | 3580 |  | 1360400 |  | 21000 |  |  |  | 5800
EE210 | 5620 | 210.0±3.5 | 149 | 58.0±2.0 | 40.0±1.0 | 65.0±1.5 | 95.0±1.5 | EE210 | 0.183 |  | 440 | 2400 |  | 1128000 |  | 13500 |  |  |  | 5400
EE240 | 7000 | 240.0±4.0 | 176 | 56.0±3.0 | 40.0±1.5 | 86.5±1.0 | 117.0±1.0 | EE240 | 0.235 |  | 556.39 | 2359 |  | 1312421 |  | 12500 |  |  |  | 5900

## EC.EER型
型号 | 毛重 | 尺寸(mm) | [5 empty] | 型号 | 有效参数 | [6 empty] | AL±25%(nH/N^2) | 净重（g）
|  | A | Bmin | C | D | E | F |  | C1mm | -1 | Lemm | Aemm | 2 | Vemm | 3 | ZP40
EER26/19 | 12.4 | 25.5±0.6 | 19.8 | 7.5±0.3 | 7.5±0.3 | 6.6±0.3 | 9.5±0.3 | EC26/19 | 1.138 |  | 48.9 | 43 |  | 2103 |  | 1900 | 10.5
EC28/20 | 25 | 28.5±0.5 | 21.8 | 9.9±0.3 | 11.4±0.3 | 6.0±0.2 | 10.0±0.2 | EC28/20 | 0.57 |  | 48.2 | 84.5 |  | 4079 |  | 3800 | 27.2
EC28/28 | 33 | 28.5±0.5 | 21.8 | 9.9±0.3 | 11.4±0.3 | 10.0±0.2 | 14.0±0.2 | EC28/28 | 0.76 |  | 64.2 | 83.8 |  | 5376 |  | 2850 | 29
EC28/34 | 36 | 28.5±0.5 | 21.8 | 9.9±0.3 | 11.4±0.3 | 13.0±0.2 | 17.0±0.2 | EC28/34 | 0.91 |  | 76.1 | 83.4 |  | 6353 |  | 2400 | 31.2
EER29/16 | 31.2 | 29.8±0.5 | 22 | 9.5±0.3 | 9.5±0.3 | 11.4±0.2 | 16.0±0.2 | EER29/16 | 0.94 |  | 72 | 76 |  | 5742 |  | 2200 | 28.5
EC29/28 | 33.6 | 29.4±0.6 | 22.3 | 9.9±0.3 | 11.4±0.3 | 10.0±0.2 | 14.0±0.2 | EC29/28 | 0.78 |  | 65.4 | 83.7 |  | 5474 |  | 2800 | 29.3
EC29/34 | 37 | 29.4±0.5 | 22.3 | 9.9±0.3 | 11.4±0.3 | 13.0±0.2 | 17.0±0.2 | EC29/34 | 0.92 |  | 77.3 | 83.6 |  | 6462 |  | 2400 | 31.5
EC32/24 | 48 | 31.8±0.5 | 26.6 | 13.2±0.2 | 20.2±0.3 | 9.2±0.2 | 12.0±0.2 | EC32/24 | 0.45 |  | 59.8 | 132.8 |  | 7946 |  | 4800 | 42.2
ETD29/16 | 31.2 | 29.8±0.8 | 22 | 9.5±0.3 | 9.5±0.3 | 11.0±0.2 | 15.8±0.2 | ETD29 | 0.958 |  | 70.6 | 73.6 |  | 7640 |  | 2500 | 28
EC34/32 | 36.5 | 34.0±0.5 | 22 | 15.6±0.2 | 15.6±0.3 | 10.6±0.2 | 16.0±0.2 | EC34/32 | 0.35 |  | 67.5 | 132.8 |  | 7946 |  | 6180 | 64.3
ETD34/35 | 44.4 | 34.2±0.8 | 25.6 | 10.8±0.3 | 10.8±0.3 | 12.3±0.3 | 17.5±0.3 | ETD34/35 | 0.815 |  | 79 | 97 |  | 7660 |  | 2750 | 41
ETD35/35 | 45 | 35.2±0.8 | 26.4 | 10.8±0.3 | 10.8±0.3 | 12.3±0.3 | 17.5±0.3 | ETD35/35 | 0.815 |  | 80.1 | 97 |  | 7780 |  | 2700 | 40
EC35/30 | 43.6 | 35.0±0.7 | 25.6 | 11.3±0.4 | 11.3±0.4 | 10.0±0.3 | 15.0±0.3 | EC35/30 | 0.65 |  | 70.1 | 108.4 |  | 7595 |  | 3300 | 38
EC35/31 | 44 | 35.0±0.7 | 25.6 | 11.3±0.4 | 11.3±0.4 | 10.0±0.3 | 15.5±0.3 | EC35/31 | 0.65 |  | 70.1 | 108.4 |  | 7595 |  | 3300 | 38.5
EC35/42 | 54 | 35.0±0.7 | 25.6 | 11.3±0.4 | 11.3±0.4 | 15.0±0.3 | 21.0±0.3 | EC35/42 | 0.81 |  | 90.9 | 112 |  | 10100 |  | 2600 | 48
EC35/43 | 55 | 35.0±0.7 | 25.6 | 11.3±0.4 | 11.3±0.4 | 15.5±0.3 | 21.5±0.3 | EC35/43 | 0.9 |  | 92.2 | 112 |  | 10320 |  | 2550 | 50
EC36/43 | 56.4 | 36.0±0.7 | 26.2 | 11.3±0.4 | 11.3±0.4 | 15.5±0.3 | 21.5±0.3 | EC36/43 | 0.85 |  | 93.5 | 112 |  | 10470 |  | 2500 | 51
EC39/40 | 63 | 39.1±0.9 | 29.1 | 12.5±0.3 | 12.5±0.3 | 14.5±0.3 | 20.0±0.3 | EC39/40 | 0.7 |  | 91.9 | 130.7 |  | 12012 |  | 3100 | 56.2
EC39/42 | 65 | 39.1±0.9 | 29.1 | 12.5±0.3 | 12.5±0.3 | 15.5±0.3 | 21.0±0.3 | EC39/42 | 0.73 |  | 95.9 | 130.6 |  | 12529 |  | 3000 | 59
EC40/45 | 82 | 40.0±0.8 | 28.8 | 13.3±0.3 | 13.3±0.3 | 15.5±0.3 | 22.5±0.3 | EC40/45 | 0.66 |  | 98 | 149 |  | 14600 |  | 3250 | 73
EER40/20/19 | 90
EC41/45 | 83 | 41.0±0.8 | 29.8 | 13.1±0.3 | 13.1±0.3 | 15.5±0.3 | 22.5±0.3 | EC41/45 | 0.67 |  | 99 | 147.5 |  | 14620 |  | 3200 | 73.6
EC42/41/14.8 | 88 | 42.0±1.0 | 31.5 | 14.7±0.3 | 14.8±0.3 | 15.0±0.3 | 20.5±0.3 | EC42/41/14.8 | 0.58 |  | 96 | 163 |  | 15660 |  | 3700 | 82
EC42/43/14.8 | 92 | 42.0±1.0 | 31.5 | 14.7±0.3 | 14.8±0.3 | 16.0±0.3 | 21.5±0.3 | EC42/43/14.8 | 0.583 |  | 99.7 | 168 |  | 16617 |  | 3700 | 85
EC42/43/15.2 | 97.6 | 42.0±1.0 | 31.5 | 15.2±0.3 | 15.3±0.3 | 15.5±0.3 | 21.5±0.3 | EC42/43/15.2 | 0.53 |  | 98.5 | 184 |  | 18142 |  | 4000 | 90
EC43/45/14.8 | 98 | 43.0±1.0 | 32.5 | 14.8±0.3 | 14.8±0.3 | 16.5±0.3 | 22.5±0.3 | EC43/45 | 0.59 |  | 103.1 | 173.4 |  | 17883 |  | 3650 | 85.5
EC42/42/17.3 | 123
EC43/47 | 110 | 43.3±1.0 | 31.5 | 15.2±0.3 | 15.3±0.3 | 16.5±0.3 | 23.5±0.3 | EC43/47 | 0.547 |  | 104 | 191 |  | 20044 |  | 4000 | 100
EC44/47 | 109 | 44.0±1.0 | 32.5 | 15.2±0.3 | 15.3±0.3 | 16.5±0.3 | 23.5±0.3 | EC44/47 | 0.547 |  | 104 | 191 |  | 20044 |  | 4000 | 100
EC46/47 | 112 | 46.0±1.0 | 34 | 15.2±0.3 | 15.3±0.3 | 16.7±0.3 | 23.5±0.3 | EC46/47 | 0.574 |  | 107.5 | 187.5 |  | 20150 |  | 4000 | 102
EC46/51 | 118 | 46.0±1.0 | 34 | 15.2±0.3 | 15.3±0.3 | 18.2±0.3 | 25.4±0.3 | EC46/51 | 0.547 |  | 104 | 191 |  | 20044 |  | 4000 | 100
EC49/50 | 133 | 48.7±1.1 | 36.1 | 16.3±0.4 | 16.4±0.5 | 18.1±0.3 | 24.7±0.3 | EC49/50 | 0.53 |  | 114 | 213 |  | 24200 |  | 4100 | 115.5
EC59/62 | 292 | 59.8±1.3 | 43.6 | 21.6±0.5 | 21.6±0.5 | 22.5±0.4 | 31.0±0.2 | EC59/62 | 0.378 |  | 139 | 368 |  | 51500 |  | 5400 | 257
EC90 | 700 | 90.0±1.8 | 68.5 | 30.0±1.0 | 30.0±1.0 | 35.5±0.5 | 45.0±1.3 | EC90 | 0.346 |  | 216 | 624 |  | 135000 |  | 6000 | 616
EC120 | 1045 | 120.0±2.0 | 93.3 | 30.0±1.0 | 30.0±1.0 | 35.5±0.5 | 50.5±1.3 | EC120 | 0.332 |  | 250 | 753 |  | 188000 |  | 6300 | 920

## DS型
型号 | 毛重 | 尺寸(mm) | [5 empty] | 型号 | 有效参数 | [6 empty] | AL±25%(nH/N^2) | 净重（g）
|  | A | B | C | D | E | F |  | C1mm | -1 | Lemm | Aemm | 2 | Vemm | 3 | ZP40
DS23/11 |  | 22.9±0.45 | 5.55±0.15 | 15.2±0.25 | 18.25±0.3 | 9.75±0.15 | 3.75±0.15 | DS23/11 | 0.52 |  | 26.8 | 51.2 |  | 1370 |  | 4100 | 8
DS25/11 |  | 25.0±0.4 | 5.54±0.15 | 15.24±0.2 | 20.8±0.3 | 8.9±0.15 | 3.75±0.15 | DS25/11 | 0.544 |  | 30.26 | 55.65 |  | 1684 |  | 3880 | 9.8
DS30/19 | 35 | 30.5±0.5 | 9.5±0.2 | 20.3±0.3 | 25.9±0.5 | 13.3±0.2 | 6.6±0.2 | DS30/19 | 0.426 |  | 49.9 | 117 |  | 5842 |  | 5350 | 27
DS31/19 |  | 31.2±0.4 | 9.45±0.15 | 20.3±0.3 | 25.4±0.35 | 13.2±0.2 | 6.45±0.2 | DS31/19 | 0.39 |  | 50.2 | 127.5 |  | 6396 |  | 5400 | 26
DS33/14 |  | 33.2±0.5 | 7.1±0.15 | 23.7±0.3 | 26.6±0.4 | 13.5±0.2 | 4.3±0.15 | DS33/14 | 0.29 |  | 42.6 | 145.1 |  | 6178 |  | 7300 | 24
DS33/19 | 45 | 33.2±0.5 | 9.4±0.15 | 23.7±0.3 | 26.6±0.4 | 13.5±0.2 | 6.5±0.15 | DS33/19 | 0.35 |  | 51.4 | 147.4 |  | 7576 |  | 6000 | 30
DS33/24 | 52 | 33.2±0.5 | 12.05±0.15 | 23.7±0.3 | 26.6±0.4 | 13.5±0.2 | 9.25±0.15 | DS33/24 | 0.42 |  | 61.9 | 147.4 |  | 9124 |  | 5200 | 36
DS40/25 |  | 39.8±0.5 | 12.5±0.2 | 28.3±0.35 | 33.2±0.5 | 16.0±0.25 | 8.9±0.2 | DS40/25 | 0.33 |  | 67.3 | 205 |  | 13797 |  | 6400 | 53
DS40/27 | 82 | 39.8±0.5 | 13.5±0.2 | 28.3±0.35 | 33.2±0.5 | 16.0±0.25 | 9.9±0.2 | DS40/27 | 0.34 |  | 71.3 | 205 |  | 14617 |  | 6000 | 56
DS40/28 |  | 39.8±0.5 | 14.0±0.2 | 28.3±0.35 | 33.2±0.5 | 16.0±0.25 | 10.4±0.2 | DS40/28 | 0.358 |  | 73.3 | 205 |  | 15027 |  | 5900 | 58

## AR型
型号 | 毛重（g） | 尺寸 |  |  | 重量（g）
|  | A |  | B
AR1.7/14 | 0.1554404 | 1.7±0.1 |  | 14.0±0.5 | 0.15
AR2.8/12 | 0.3626943 | 2.8±0.2 |  | 12.0±0.5 | 0.35
AR3/12 | 0.4248705 | 3.0±0.2 |  | 12.0±0.5 | 0.41
AR3.8/16 | 0.9015544 | 3.8±0.2 |  | 16.0±0.5 | 0.87
AR4/18 | 1.139896 | 4 | 0 | 18.0±0.5 | 1.1
-0.3
AR5.4/21 | 2.38342 | 5.4 | 0 | 21.0±0.5 | 2.3
-0.3
AR6/15 | 2.072539 | 6 | 0.2 | 15.0±0.5 | 2
-0.3
AR6/20 | 2.694301 | 6 | 0.2 | 20.0±0.5 | 2.6
-0.3
AR6/25 | 3.419689 | 6 | 0.2 | 25.0±0.5 | 3.3
-0.3
AR6/30 | 4.145078 | 6 | 0.2 | 30±0.5 | 4
-0.3
AR6/45 | 6.217617 | 6 | 0.2 | 45±0.8 | 6
-0.3
AR6/70 | 9.533679 | 6 | 0.2 | 70±7.0 | 9.2
-0.3
AR8/20 | 4.974093 | 8.0±0.2 |  | 20.0±0.5 | 4.8
AR8/25 | 6.217617 | 8.0±0.2 |  | 25.0±0.5 | 6
AR8/30 | 7.46114 | 8.0±0.2 |  | 30.0±0.5 | 7.2
AR8/45 | 11.19171 | 8.0±0.2 |  | 45.0±0.5 | 10.8
AR8/70 | 17.51295 | 8.0±0.3 |  | 70.0±0.8 | 16.9
AR8/90 | 22.48705 | 8.0±0.3 |  | 90.0±1.0 | 21.7
AR10/24 | 9.326425 | 9.75±0.25 |  | 24.0±0.5 | 9
AR10/30 | 11.70984 | 10.0±0.2 |  | 30.0±0.5 | 11.3
AR14/45 | 34 | 14.0±0.3 |  | 45.0±0.5 | 32.81

## L型
| 图1 |  |  |  | 图2
型号 | 图形 | 毛重 | 尺寸 |  |  |  |  | 重量
|  |  | A | B | C | D | E
L60*16*8 | 1 | 41 | 60.0±1.5 | 16.0±0.5 | 8.0±0.3 |  |  | 38
L71*42.5*16.5 | 1 | 260
L73*35*16 | 1 | 207 | 73.0±1.5 | 35.0±1.0 | 16.2±0.2 |  |  | 192.5
L70*66*17 | 1 | 407 | 70.0±1.0 | 66.0±0.6 | 17.0±0.3 |  |  | 380
L78*66*28 | 1 | 750 | 78.0±1.0 | 66.0±0.8 | 28.0±0.4 |  |  | 680
L83*44*73 | 2 | 1203 | 83.5±1.5 | 44.0±1.0 | 73.0+1/-1.5 | 35.0±0.75 | 33.5±0.75 | 1020

## EP型
型号 | 尺寸(mm) | [6 empty] | 型号 | 有效参数 | [6 empty] | AL±25%(nH/N^2) |  |  | 重量（g）
| A | B | C | D | E | F | G(参考） |  | C1mm | -1 | Lemm | Aemm | 2 | Vemm | 3 | ZP40 | ZH7K | ZH10K
EP7 | 9.2±0.2 | 7.4±0.2 | 3.3±0.1 | 6.3±0.2 | 2.6±0.1 | 3.7±0.1 | 1.8 | EP7 | 1.52 |  | 15.7 | 10.3 |  | 162 |  | 830 | 3600 | 5200 | 1.4
EP10 | 11.5±0.3 | 9.4±0.2 | 3.3±0.15 | 7.65±0.2 | 3.7±0.1 | 5.1±0.1 | 1.85±0.1 | EP10 | 1.7 |  | 19.2 | 11.3 |  | 217 |  | 800 | 3300 | 4700 | 2.8
EP13 | 12.5±0.4 | 10.0±0.3 | 4.35±0.15 | 8.8±0.2 | 4.7±0.1 | 6.45±0.1 | 2.4 | EP13 | 1.24 |  | 24.2 | 19.5 |  | 472 |  | 1170 | 4900 | 7000 | 5.1
EP17 | 18.0±0.5 | 12.0±0.4 | 5.65±0.2 | 11.0±0.25 | 5.65±0.15 | 8.5±0.2 | 3.25 | EP17 | 0.84 |  | 28.5 | 33.9 |  | 966 |  | 1840 | 8850 | 12650 | 12
EP20 | 24.0±0.5 | 16.5±0.4 | 8.75±0.25 | 14.95±0.35 | 7.15±0.15 | 10.7±0.1 | 4.4 | EP20 | 0.508 |  | 39.8 | 78 |  | 3120 |  | 3200 | 19500 | 19350 | 28
EP30 | 31.0±0.5 | 24.0±0.4 | 14.75±0.25 | 23.1±0.5 | 11.7±0.25 | 14.95±0.1 | 7.6±0.25 | EP30 | 0.351 |  | 62.6 | 179 |  | 11200 |  | 5200 |  |  | 75

## ET、FT型
| ET型 |  |  |  | FT型
型号 | 尺寸(mm) | [5 empty] | 型号 | 有效参数 | [6 empty] | AL±25%(nH/N^2) |  |  | 重量（g）
| A | B | C | D | E | F |  | C1mm | -1 | Lemm | Aemm | 2 | Vemm | 3 | ZH5K | ZH7K | ZH10K
ET24 | 24.2±0.5 | 19.0min | 4.0±0.3 | 4.5±0.3 | / | / | ET24 | 3.09 |  | 61.4 | 19.8 |  | 1220 |  |  | 2000 |  | 6
ET24A | 24.2±0.5 | 19.0min | 4.0±0.3 | 4.0±0.3 | / | / | ET24A | 3.4 |  | 60.3 | 17.5 |  | 1050 |  |  | 2000 |  | 5.6
ET28 | 28.7±0.5 | 22.2min | 5.0±0.3 | 5.0±0.3 | / | / | ET28 | 2.7 |  | 70 | 27 |  | 1890 |  |  | 2450 |  | 9.6
ET29 | 29.0±0.5 | 22.0min | 5.1±0.3 | 5.2±0.3 | / | / | ET29 | 2.33 |  | 71.1 | 30.5 |  | 2170 |  |  | 2850 |  | 11
ET35 | 35.3±0.6 | 26.8min | 7.5±0.3 | 7.5±0.3 | / | / | ET35 | 1.46 |  | 85.2 | 58.3 |  | 4960 |  |  | 4600 |  | 25.8
FT17.5 | 17.5±0.4 | 11.5±0.3 | 3.7±0.2 | 3.7±0.25 | 6.6±0.2 | 15.0±0.3 | FT17.5 | 3.31 |  | 43 | 13 |  | 558 |  |  |  | 1800 | 2.8
FT20 | 20.6±0.3 | 15.7min | 4.2±0.2 | 4.6±0.2 | 7.35min | 14.1±0.3 | FT20 | 4.49 |  | 53.2 | 11.8 |  | 629 |  |  | 1540 |  | 3.8
FT30 | 30.0±0.3 | 21.9min | 4.5 | 4.7±0.3 | 7.7±0.3 | 16.2±0.3 | FT30 | 3.6 |  | 69.1 | 19.2 |  | 1330 |  | 1593 |  |  | 7

## UI型
型号 | 尺寸 | [10 empty] | 有效参数 |  |  |  |  | 重量
| A | B | C | D | E | F | G | H | A1 | B1 | I | C1 | Le | Ae | Ve | AL
UI7.7 | 19.6±0.25 | 7.7±0.2 | 2.2±0.05 | 17±0.2 | 5.9±0.2 | 3.3±0.1 | / | 1.15±0.06 | 19.9±0.3 | 2.9±0.15 | 1.3±0.05 | 10.3 | 40.2 | 3.89 | 156.5 | 1100 | 0.84
UI8.3 | 27.5±0.4 | 8.3±0.2 | 3.0±0.05 | 22.5±0.4 | 6.5±0.15 | 5.35±0.1 | / | 1.0±0.05 | 28.3±0.5 | 3.85±0.1 | 1.35±0.05 | 9.33 | 53.6 | 5.19 | 589 | 1100 | 1.55
UI8.5 | 25.0±0.3 | 8.5±0.25 | 3.35±0.15 | 20.1±0.3 | 6.1±0.15 | 4.7±0.15 | / | 1.3±0.15 | 26.0±0.3 | 3.4±0.15 | 1.9±0.15 | 6.37 | 46.8 | 7.35 | 344 | 1660 | 1.94
UI9 | 23.6±0.2 | 8.8±0.2 | 4.4±0.1 | 19.4±0.2 | 6.8±0.2 | 5.4±0.15 | 1.7±0.2 | 1.3±0.05 | 23.8±0.2 | 3.7±0.1 | 2.6±0.05 | 4.73 | 47.6 | 9.62 | 757 | 1750 | 2.38
UI10 | 24.0±0.2 | 10.0±0.1 | 3.9±0.1 | 19.0±0.15 | 7.3±0.2 | 5.7±0.1 | 2.1±0.15 | 1.2±0.1 | 24.3±0.2 | 4.5±0.15 | 2.3±0.05 | 5.08 | 47.1 | 10.5 | 561 | 1660 | 2.7
UI11.7 | 20.9±0.2 | 11.7±0.2 | 3.5±0.1 | 16.2±0.15 | 8.8±0.15 | 7.0±0.1 | / | 1.3±0.1 | 21.6±0.2 | 5.5±0.15 | 1.8±0.05 | 4.04 | 10.8 | 10.1 | 411 | 3960 | 2.35
UI14.8 | 19.75±0.25 | 14.8±0.25 | 4.6±0.1 | 15.6±0.25 | 11.4±0.25 | 7.0±0.15 | 3.9±0.1 | 1.8±0.05 | 19.9±0.25 | 5.45±0.25 | 2.8±0.05 | 2.52 | 45.6 | 15.3 | 905 | 4050 | 3.54
UI15 | 19.7±0.2 | 15.0±0.15 | 3.65±0.08 | 14.25±0.2 | 12.1±0.1 | 9.0±0.15 | 3.0±0.1 | 1.75±0.05 | 19.7±0.2 | 5.55±0.1 | 1.85±0.07 | 4.6 | 42.5 | 10.5 | 585 | 3500 | 2.64